## CARACT
|  | Unit | Values | Methods of reference
|  |  |  | AFNOS standards | ISO standards
Guaranteed values | Na Cl (on dry basis) | % | > 98 | NFT 20-057 | ISO 6227
| Loss of mass (at 110° C) | % | £ 4 | NFT 20-401 | ISO 2483
| Solubility in water (à 20° C) | g/l | 358 | Salins own method
Typical values | Granularity |  | Cristals contained essentially beetween 0,4 and 5mm | NFX 11-507 | ISO 2591
| Calcium (on dry basis) | ppm | 2000 | NFT 20-406 | ISO 2482
| Magnesium (on dry basis) | ppm | 1000 | NFT 20-406 | ISO 2482
| Sulphates (on dry basis) | ppm | 1000 | NFT 20-405 | ISO 2480
| Insolubles (on dry basis) | % | 0.07 |  | ISO 2479
| Visible density (non compressed salt) |  | 0.8 | Salins own method

## CARACT ANG
|  | Unit | Values | Methods of reference
|  |  |  | AFNOR Standards | ISO standards
Guaranteed values | Na Cl (on dry basis ) | % | > 98 | NFT 20-057 | ISO 6227
| Loss of mass ( at 110° C) | % | £ 4 | NFT 20-401 | ISO 2483
| Solubility in water ( at 20° C) | g/l | 358 | Salins own method
Typical values | Granularity |  | Crystals contained essentially between 0.4 and 5 mm | NFX 11-507 | ISO 2591
| Calcium (on dry basis) | ppm | 2000 | NFT 20-406 | ISO 2482
| Magnesium (on dry basis) | ppm | 1000 | NFT 20-406 | ISO 2482
| Sulphates (on dry basis) | ppm | 1000 | NFT 20-405 | ISO 2480
| Insolubles ( on dry basis ) | % | 0.07 |  | ISO 2479
| Visible density (non compressed salt) |  | 0.8 | Salins own method

## CONDIT
Présentation | Dimensions (mm) |  |  | Poids (kg) |  | Nombre d'unités/ palette | Regrou- pements | Code | Codes SAP et libellés articles
| L | l | h(1) | Brut | Net |  |  | **
Palette houssée | 1200 | 800 | 1110 | 818 | 768 | 48 | 4 couches de 12 caisses | 3 18328 000000 0 | 102372 | Pal. plastique
Caisse 16 kg | 320 | 240 | 240 | 16.6 | 16 | 1 | 2 sachets polyéthylène de 8 kg | 3 18328 000000 0 | 102372 | Pal. plastique
Code conditionnement : AA JJJ
(1) Pour la palette houssée, palette et suremballage compris | [7 empty] | * Aucun code ne figure sur le sac ou sur la palette

## CONDIT ANG
Presentation | Dimensions (mm) |  |  | Weight (kg) |  | Number of units/ pallet | Regrouping
| L | l | h(1) | Gross | Net
Shrink-wrapped pallet | 1200 | 800 | 1110 | 818 | 768 | 48 | 4 layers of 12 boxes
16 kg boxes | 320 | 240 | 240 | 16.6 | 16 | 1 | 2 poly-bags of 8 kg
Packaging code :AA JJJ (year - day)
(1) For shrink-wrapped pallet, pallet and over-packaging are included.