## Feuil1
|  | Unit | Values | Methods of reference
|  |  |  | AFNOR standards | ISO standards
Guaranteed values | Na Cl (on dry basis) | % | 99.8 | NFT 20-057 | ISO 6227
| Loss of mass (at 110°C) | % | ≤ 4 | NFT 20-401 | ISO 2483
| Solubility in water | g/l | 358 | Salins own method
Typical values | Granularity |  | Crystals between 0,4 and 3,15mm | NFX 11-507 | ISO 2591
| Calcium (dry on basis) | ppm | 400 | NFT 20-406 | ISO 2482
| Magnesium (dry on basis) | ppm | 1200 | NFT 20-406 | ISO 2482
| Sulphates (dry on basis) | ppm | 1100 | NFT 20-405 | ISO 2480
| Insolubles (on dry basis) | % | 0.05 |  | ISO 2479
| Visible density (non compressed salt) |  | 1.2 | Salins own method
,