## Feuil1
|  | Unit | Values | Spanish methods of reference
Guaranteed values | Na Cl (on dry basis) | % | 99.4 | UNE 34/205/81
| Loss of mass (at 110°C) | % | <0,2 | UNE 34/203/81
Typical values | Granularity |  | Crystals generally including between 1 and 2mm | UNE 34/232/81
| Other soluble salts | ppm | 0.575 | UNE 34/204/81 and UNE 34/233/84
| Insolubles (on dry basis) | % | 0.025 | UNE 34/202/81
| Visible density (non compressed salt) |  | 1.1 | Salins own method